## Sheet1
bh_id | depth_(m) | soil_type | spt_n | w% | ll_(%) | pl% | uscs | ph | org.cont(%) | bulk_dens(g/cm3) | date_sampled
BH-01A | 0.5-1.0 | Clay | 4 | 28.5 | 45 | 22 | CL | 6.8 | 2.3 | 1.92 | 2023-03-15
BH-01A | 2.0-2.5 | Sandy Clay | 7 | 22.3 | 38 | 19 | CL | 7.1 | 1.8 | 1.98 | 2023-03-15
BH-01A | 4.5-5.0 | Sand | 15 | 17.6 | Non-Plastic | Non-Plastic | SP | 7.3 | 0.5 | 2.05 | 2023-03-15
BH-02B | 0.0-0.5 | Topsoil | 2 | 35.2 | - | - | OL | 5.9 | 8.7 | 1.65 | 2023-03-16
BH-02B | 1.5-2.0 | Silty Clay | 5 | 26.8 | 42 | 23 | CL-ML | 6.5 | 1.2 | 1.95 | 2023-03-16
BH-02B | 3.5-4.0 | Clayey Silt | 8 | 24.1 | 36 | 21 | ML | 6.9 | 0.8 | 1.97 | 2023-03-16
BH-03C | 0.5-1.0 | Clay | 3 | 30.2 | 48 | 25 | CH | 7 | 3.1 | 1.88 | 2023-03-17
BH-03C | 2.5-3.0 | Silt | 6 | 23.5 | 33 | 20 | ML | 7.2 | 0.9 | 1.99 | 2023-03-17
BH-03C | 5.0-5.5 | Gravelly Sand | 22 | 12.8 | Non-Plastic | Non-Plastic | SP-SM | 7.4 | 0.2 | 2.1 | 2023-03-17